## Sheet1
material | adsorbate | DF_lower | DF_upper | DF | functionalization | wt_percent
CNT15-COO--10 | ALA | 0.6379975 | 3.466811 | 2.074474 | COO- | 0.09993596
CNT15-COO--10 | ARG | -16.39925 | -8.888491 | -12.65665 | COO- | 0.09993596
CNT15-COO--10 | ASN | -4.727476 | -1.44184 | -3.116181 | COO- | 0.09993596
CNT15-COO--10 | ASP | -1.021306 | 3.444625 | 1.317982 | COO- | 0.09993596
CNT15-COO--10 | CHL | -1.943795 | 1.488448 | -0.2134431 | COO- | 0.09993596
CNT15-COO--10 | CYM | -3.48599 | 2.814532 | -0.4104745 | COO- | 0.09993596
CNT15-COO--10 | CYS | -0.06947403 | 2.517628 | 1.184021 | COO- | 0.09993596
CNT15-COO--10 | DGL | -32.88085 | -10.07187 | -21.22278 | COO- | 0.09993596
CNT15-COO--10 | EST | -7.399076 | -1.528445 | -4.375136 | COO- | 0.09993596
CNT15-COO--10 | ETA | -13.30236 | -5.583031 | -9.389182 | COO- | 0.09993596
CNT15-COO--10 | GAN | -12.536 | -5.166025 | -8.93877 | COO- | 0.09993596
CNT15-COO--10 | GLN | -6.517782 | -2.070186 | -4.299261 | COO- | 0.09993596
CNT15-COO--10 | GLU | -1.978563 | 3.128334 | 0.549529 | COO- | 0.09993596
CNT15-COO--10 | GLY | -14.14038 | -3.159022 | -8.72295 | COO- | 0.09993596
CNT15-COO--10 | HID | -9.01073 | -3.644653 | -6.209616 | COO- | 0.09993596
CNT15-COO--10 | HIE | -10.87589 | -4.322158 | -7.693219 | COO- | 0.09993596
CNT15-COO--10 | HIP | -19.54949 | -8.622332 | -14.12367 | COO- | 0.09993596
CNT15-COO--10 | ILE | -2.882362 | 1.680797 | -0.7354013 | COO- | 0.09993596
CNT15-COO--10 | LEU | -5.114311 | -0.9416509 | -3.068427 | COO- | 0.09993596
CNT15-COO--10 | LYS | -18.13285 | -2.377825 | -9.761114 | COO- | 0.09993596
CNT15-COO--10 | MET | -4.518814 | 0.6676681 | -1.782725 | COO- | 0.09993596
CNT15-COO--10 | PHE | -9.8348 | -3.876695 | -6.758347 | COO- | 0.09993596
CNT15-COO--10 | PHO | -7.126323 | 1.589906 | -2.697925 | COO- | 0.09993596
CNT15-COO--10 | PRO | -9.543335 | -1.652384 | -5.572788 | COO- | 0.09993596
CNT15-COO--10 | SER | -1.055522 | 2.442635 | 0.7168398 | COO- | 0.09993596
CNT15-COO--10 | THR | -2.209346 | 1.690716 | -0.2645915 | COO- | 0.09993596
CNT15-COO--10 | TRP | -13.86859 | -6.708531 | -10.62699 | COO- | 0.09993596
CNT15-COO--10 | TYR | -16.15839 | -6.992266 | -11.52309 | COO- | 0.09993596
CNT15-COO--10 | VAL | -1.254071 | 2.261461 | 0.5840622 | COO- | 0.09993596
CNT15-COO--3 | ALA | -0.1154917 | 1.915105 | 0.9031595 | COO- | 0.02700832
CNT15-COO--3 | ARG | -13.71611 | -7.701448 | -10.59891 | COO- | 0.02700832
CNT15-COO--3 | ASN | -6.094453 | -2.411037 | -4.35144 | COO- | 0.02700832
CNT15-COO--3 | ASP | -1.752297 | 1.357489 | -0.1698972 | COO- | 0.02700832
CNT15-COO--3 | CHL | -1.710927 | 1.165675 | -0.3301111 | COO- | 0.02700832
CNT15-COO--3 | CYM | -0.06234173 | 3.040217 | 1.510429 | COO- | 0.02700832
CNT15-COO--3 | CYS | -2.164549 | 0.4200266 | -0.8678006 | COO- | 0.02700832
CNT15-COO--3 | DGL | -25.96846 | -9.122191 | -17.82129 | COO- | 0.02700832
CNT15-COO--3 | EST | -9.369311 | -5.059958 | -7.139561 | COO- | 0.02700832
CNT15-COO--3 | ETA | -8.13334 | -0.6222934 | -4.441522 | COO- | 0.02700832
CNT15-COO--3 | GAN | -11.46005 | -5.031601 | -8.122544 | COO- | 0.02700832
CNT15-COO--3 | GLN | -7.945862 | -3.555104 | -5.750561 | COO- | 0.02700832
CNT15-COO--3 | GLU | -2.729547 | 1.128692 | -0.7728679 | COO- | 0.02700832
CNT15-COO--3 | GLY | -11.12613 | -3.676494 | -7.602211 | COO- | 0.02700832
CNT15-COO--3 | HID | -11.005 | -7.247822 | -9.132703 | COO- | 0.02700832
CNT15-COO--3 | HIE | -10.02063 | -6.097577 | -8.002881 | COO- | 0.02700832
CNT15-COO--3 | HIP | -15.34981 | -8.146822 | -11.61359 | COO- | 0.02700832
CNT15-COO--3 | ILE | -5.211858 | -1.673513 | -3.511127 | COO- | 0.02700832
CNT15-COO--3 | LEU | -5.957941 | -2.946928 | -4.379721 | COO- | 0.02700832
CNT15-COO--3 | LYS | -10.80492 | -1.083064 | -5.870926 | COO- | 0.02700832
CNT15-COO--3 | MET | -7.607516 | -3.801199 | -5.679716 | COO- | 0.02700832
CNT15-COO--3 | PHE | -11.03418 | -6.282613 | -8.59628 | COO- | 0.02700832
CNT15-COO--3 | PHO | -6.383153 | -0.5763923 | -3.5062 | COO- | 0.02700832
CNT15-COO--3 | PRO | -14.50992 | -4.380875 | -9.223119 | COO- | 0.02700832
CNT15-COO--3 | SER | -2.107979 | 0.5764769 | -0.7769028 | COO- | 0.02700832
CNT15-COO--3 | THR | -4.315627 | -1.234443 | -2.708428 | COO- | 0.02700832
CNT15-COO--3 | TRP | -16.08615 | -11.62024 | -13.86382 | COO- | 0.02700832
CNT15-COO--3 | TYR | -17.23563 | -11.27068 | -14.21751 | COO- | 0.02700832
CNT15-COO--3 | VAL | -3.750839 | -1.254946 | -2.502046 | COO- | 0.02700832
CNT15-COOH-30 | ALA | 1.587555 | 3.925755 | 2.719885 | COOH | 0.3042338
CNT15-COOH-30 | ARG | -5.654062 | -1.056305 | -3.280027 | COOH | 0.3042338
CNT15-COOH-30 | ASN | -3.152349 | 2.184949 | -0.4925531 | COOH | 0.3042338
CNT15-COOH-30 | ASP | -28.37097 | -5.155875 | -16.70886 | COOH | 0.3042338
CNT15-COOH-30 | CHL | -3.08926 | 0.7667712 | -1.113759 | COOH | 0.3042338
CNT15-COOH-30 | CYM | -13.71532 | 1.654057 | -6.148793 | COOH | 0.3042338
CNT15-COOH-30 | CYS | -0.1920738 | 5.052871 | 2.448887 | COOH | 0.3042338
CNT15-COOH-30 | DGL | -7.806948 | 1.73965 | -3.088684 | COOH | 0.3042338
CNT15-COOH-30 | EST | -3.258202 | 0.6278138 | -1.259594 | COOH | 0.3042338
CNT15-COOH-30 | ETA | -0.2491098 | 2.576308 | 1.142786 | COOH | 0.3042338
CNT15-COOH-30 | GAN | -7.306259 | -1.160779 | -4.280915 | COOH | 0.3042338
CNT15-COOH-30 | GLN | -4.667276 | 1.249435 | -1.718194 | COOH | 0.3042338
CNT15-COOH-30 | GLU | -52.67811 | -30.41123 | -41.83295 | COOH | 0.3042338
CNT15-COOH-30 | GLY | -7.374356 | 0.8577377 | -3.233667 | COOH | 0.3042338
CNT15-COOH-30 | HID | -4.139133 | 0.721178 | -1.72104 | COOH | 0.3042338
CNT15-COOH-30 | HIE | -6.255457 | -0.5747514 | -3.46731 | COOH | 0.3042338
CNT15-COOH-30 | HIP | -4.063983 | -0.08204347 | -2.084372 | COOH | 0.3042338
CNT15-COOH-30 | ILE | -0.6978378 | 2.498909 | 0.810669 | COOH | 0.3042338
CNT15-COOH-30 | LEU | -0.6677033 | 4.179178 | 1.809948 | COOH | 0.3042338
CNT15-COOH-30 | LYS | -3.09697 | 3.293076 | 0.3260841 | COOH | 0.3042338
CNT15-COOH-30 | MET | -1.727359 | 1.540472 | -0.06819131 | COOH | 0.3042338
CNT15-COOH-30 | PHE | -2.523138 | 1.867209 | -0.2741222 | COOH | 0.3042338
CNT15-COOH-30 | PHO | -23.09226 | -6.203464 | -14.81702 | COOH | 0.3042338
CNT15-COOH-30 | PRO | -9.822821 | -2.036617 | -5.880362 | COOH | 0.3042338
CNT15-COOH-30 | SER | 0.4695802 | 2.900082 | 1.663523 | COOH | 0.3042338
CNT15-COOH-30 | THR | -1.468431 | 1.878778 | 0.1946373 | COOH | 0.3042338
CNT15-COOH-30 | TRP | -4.184847 | -0.4160044 | -2.336831 | COOH | 0.3042338
CNT15-COOH-30 | TYR | -4.242279 | 0.1384731 | -1.860533 | COOH | 0.3042338
CNT15-COOH-30 | VAL | -0.606413 | 2.506884 | 0.9516095 | COOH | 0.3042338
CNT15-COOH-3 | ALA | -0.7713659 | 1.015933 | 0.08684925 | COOH | 0.02760985
CNT15-COOH-3 | ARG | -13.64447 | -8.685212 | -11.19744 | COOH | 0.02760985
CNT15-COOH-3 | ASN | -5.947374 | -2.628702 | -4.261616 | COOH | 0.02760985
CNT15-COOH-3 | ASP | -3.979184 | 1.63159 | -1.120607 | COOH | 0.02760985
CNT15-COOH-3 | CHL | -1.902641 | 0.1027419 | -0.9152625 | COOH | 0.02760985
CNT15-COOH-3 | CYM | -1.357219 | 2.024899 | 0.3369947 | COOH | 0.02760985
CNT15-COOH-3 | CYS | -2.882741 | -0.9785435 | -1.935972 | COOH | 0.02760985
CNT15-COOH-3 | DGL | -13.47081 | -6.608853 | -10.08368 | COOH | 0.02760985
CNT15-COOH-3 | EST | -10.21793 | -6.995135 | -8.504361 | COOH | 0.02760985
CNT15-COOH-3 | ETA | 0.992528 | 5.780388 | 3.308588 | COOH | 0.02760985
CNT15-COOH-3 | GAN | -8.904979 | -4.289097 | -6.698313 | COOH | 0.02760985
CNT15-COOH-3 | GLN | -8.184257 | -3.600838 | -5.893986 | COOH | 0.02760985
CNT15-COOH-3 | GLU | -7.437321 | 0.4181867 | -3.716852 | COOH | 0.02760985
CNT15-COOH-3 | GLY | -6.754922 | -3.110576 | -4.949834 | COOH | 0.02760985
CNT15-COOH-3 | HID | -11.45397 | -7.632616 | -9.606139 | COOH | 0.02760985
CNT15-COOH-3 | HIE | -12.0736 | -6.374518 | -9.129332 | COOH | 0.02760985
CNT15-COOH-3 | HIP | -10.94495 | -6.619192 | -8.795951 | COOH | 0.02760985
CNT15-COOH-3 | ILE | -6.841731 | -3.428909 | -5.109289 | COOH | 0.02760985
CNT15-COOH-3 | LEU | -6.973047 | -3.2753 | -5.158507 | COOH | 0.02760985
CNT15-COOH-3 | LYS | -4.962541 | -1.514545 | -3.241989 | COOH | 0.02760985
CNT15-COOH-3 | MET | -7.309126 | -3.984897 | -5.580754 | COOH | 0.02760985
CNT15-COOH-3 | PHE | -11.41658 | -6.491422 | -8.859045 | COOH | 0.02760985
CNT15-COOH-3 | PHO | -5.236145 | 1.969147 | -1.591647 | COOH | 0.02760985
CNT15-COOH-3 | PRO | -11.08769 | -6.20592 | -8.773048 | COOH | 0.02760985
CNT15-COOH-3 | SER | -2.12143 | 0.2333141 | -0.9710986 | COOH | 0.02760985
CNT15-COOH-3 | THR | -4.206492 | -1.170836 | -2.790256 | COOH | 0.02760985
CNT15-COOH-3 | TRP | -18.54253 | -12.08664 | -15.03773 | COOH | 0.02760985
CNT15-COOH-3 | TYR | -17.233 | -12.07079 | -14.68921 | COOH | 0.02760985
CNT15-COOH-3 | VAL | -4.190166 | -1.176974 | -2.735059 | COOH | 0.02760985
CNT15-NH2-14 | ALA | 2.216773 | 6.788564 | 4.522702 | NH2 | 0.1376924
CNT15-NH2-14 | ARG | -8.211426 | -1.28577 | -4.675685 | NH2 | 0.1376924
CNT15-NH2-14 | ASN | -2.718929 | 1.2378 | -0.760555 | NH2 | 0.1376924
CNT15-NH2-14 | ASP | -4.121133 | 0.4733873 | -1.867533 | NH2 | 0.1376924
CNT15-NH2-14 | CHL | -4.709884 | -0.1778135 | -2.314338 | NH2 | 0.1376924
CNT15-NH2-14 | CYM | -1.29576 | 2.9208 | 0.7300724 | NH2 | 0.1376924
CNT15-NH2-14 | CYS | 2.163329 | 4.981992 | 3.568566 | NH2 | 0.1376924
CNT15-NH2-14 | DGL | -17.28107 | -6.907128 | -12.1244 | NH2 | 0.1376924
CNT15-NH2-14 | EST | -1.573588 | 14.50708 | 6.765956 | NH2 | 0.1376924
CNT15-NH2-14 | ETA | -7.477616 | -1.561209 | -4.493396 | NH2 | 0.1376924
CNT15-NH2-14 | GAN | -5.793988 | -0.01555881 | -2.915332 | NH2 | 0.1376924
CNT15-NH2-14 | GLN | -3.500355 | 1.176896 | -1.187468 | NH2 | 0.1376924
CNT15-NH2-14 | GLU | -2.272598 | 2.1603 | -0.08498918 | NH2 | 0.1376924
CNT15-NH2-14 | GLY | -5.600013 | -0.3157403 | -3.011389 | NH2 | 0.1376924
CNT15-NH2-14 | HID | -5.764192 | -0.1434929 | -2.939914 | NH2 | 0.1376924
CNT15-NH2-14 | HIE | -5.88624 | -1.127358 | -3.34312 | NH2 | 0.1376924
CNT15-NH2-14 | HIP | -9.067002 | -2.625695 | -5.833345 | NH2 | 0.1376924
CNT15-NH2-14 | ILE | 0.7568135 | 3.671886 | 2.175189 | NH2 | 0.1376924
CNT15-NH2-14 | LEU | 0.5702919 | 4.305584 | 2.449639 | NH2 | 0.1376924
CNT15-NH2-14 | LYS | -10.30019 | -2.346556 | -6.374091 | NH2 | 0.1376924
CNT15-NH2-14 | MET | -0.3075488 | 3.127703 | 1.390983 | NH2 | 0.1376924
CNT15-NH2-14 | PHE | -3.195811 | 1.911245 | -0.6723643 | NH2 | 0.1376924
CNT15-NH2-14 | PHO | -11.09279 | -1.730967 | -6.510646 | NH2 | 0.1376924
CNT15-NH2-14 | PRO | -8.977274 | -0.8984717 | -4.799494 | NH2 | 0.1376924
CNT15-NH2-14 | SER | 0.3050284 | 2.275416 | 1.281846 | NH2 | 0.1376924
CNT15-NH2-14 | THR | -0.4321649 | 2.526966 | 1.00037 | NH2 | 0.1376924
CNT15-NH2-14 | TRP | -6.327956 | 1.305308 | -2.582616 | NH2 | 0.1376924
CNT15-NH2-14 | TYR | -7.410972 | 0.001068348 | -3.836071 | NH2 | 0.1376924
CNT15-NH2-14 | VAL | 1.360876 | 4.281631 | 2.767275 | NH2 | 0.1376924
CNT15-NH2-2 | ALA | -0.5053271 | 1.337834 | 0.4149954 | NH2 | 0.01981208
CNT15-NH2-2 | ARG | -13.11591 | -7.939195 | -10.56897 | NH2 | 0.01981208
CNT15-NH2-2 | ASN | -6.57076 | -3.17972 | -4.869381 | NH2 | 0.01981208
CNT15-NH2-2 | ASP | -2.317651 | 1.045733 | -0.5015509 | NH2 | 0.01981208
CNT15-NH2-2 | CHL | -3.899023 | -0.7324157 | -2.332944 | NH2 | 0.01981208
CNT15-NH2-2 | CYM | -0.7951301 | 1.393105 | 0.4059348 | NH2 | 0.01981208
CNT15-NH2-2 | CYS | -2.676944 | -0.1323478 | -1.415851 | NH2 | 0.01981208
CNT15-NH2-2 | DGL | -13.74241 | -7.426712 | -10.47163 | NH2 | 0.01981208
CNT15-NH2-2 | EST | -9.349048 | -5.395361 | -7.448077 | NH2 | 0.01981208
CNT15-NH2-2 | ETA | -0.8425634 | 1.787096 | 0.5267565 | NH2 | 0.01981208
CNT15-NH2-2 | GAN | -10.52588 | -5.456715 | -7.994269 | NH2 | 0.01981208
CNT15-NH2-2 | GLN | -7.171487 | -2.562571 | -4.808623 | NH2 | 0.01981208
CNT15-NH2-2 | GLU | -4.445015 | -0.7152719 | -2.573253 | NH2 | 0.01981208
CNT15-NH2-2 | GLY | -6.777205 | -2.607117 | -4.62458 | NH2 | 0.01981208
CNT15-NH2-2 | HID | -10.70078 | -6.835194 | -8.782046228 | NH2 | 0.01981208
CNT15-NH2-2 | HIE | -10.79731 | -6.809046 | -8.781551 | NH2 | 0.01981208
CNT15-NH2-2 | HIP | -13.28292 | -8.572376 | -10.93131 | NH2 | 0.01981208
CNT15-NH2-2 | ILE | -6.487123 | -3.521897 | -5.041898 | NH2 | 0.01981208
CNT15-NH2-2 | LEU | -6.268287 | -2.762407 | -4.55207 | NH2 | 0.01981208
CNT15-NH2-2 | LYS | -5.155113 | -0.5208679 | -2.955746 | NH2 | 0.01981208
CNT15-NH2-2 | MET | -7.719713 | -4.045776 | -5.839265 | NH2 | 0.01981208
CNT15-NH2-2 | PHE | -10.9477 | -6.685619 | -8.81684 | NH2 | 0.01981208
CNT15-NH2-2 | PHO | -4.833988 | -0.3903661 | -2.578666 | NH2 | 0.01981208
CNT15-NH2-2 | PRO | -12.09162 | -6.158689 | -9.153491 | NH2 | 0.01981208
CNT15-NH2-2 | SER | -1.235512 | 3.917011 | 1.333448 | NH2 | 0.01981208
CNT15-NH2-2 | THR | -3.747107 | -0.8353907 | -2.328582 | NH2 | 0.01981208
CNT15-NH2-2 | TRP | -15.63906 | -10.21646 | -12.89694 | NH2 | 0.01981208
CNT15-NH2-2 | TYR | -16.1533 | -11.31426 | -13.71543 | NH2 | 0.01981208
CNT15-NH2-2 | VAL | -4.138592 | -1.291908 | -2.734781 | NH2 | 0.01981208
CNT15-NH3+-4 | ALA | 0.5912974 | 3.106618 | 1.839815 | NH3+ | 0.04119799
CNT15-NH3+-4 | ARG | -10.19819 | -3.539605 | -6.866439 | NH3+ | 0.04119799
CNT15-NH3+-4 | ASN | -5.243424 | -0.5077062 | -2.966238 | NH3+ | 0.04119799
CNT15-NH3+-4 | ASP | -40.69133 | -13.74534 | -27.80544 | NH3+ | 0.04119799
CNT15-NH3+-4 | CHL | 1.353919 | 4.063163 | 2.659493 | NH3+ | 0.04119799
CNT15-NH3+-4 | CYM | -20.4618 | -1.610939 | -10.19445 | NH3+ | 0.04119799
CNT15-NH3+-4 | CYS | -2.330821 | 1.384679 | -0.436869 | NH3+ | 0.04119799
CNT15-NH3+-4 | DGL | -14.06428 | -4.385711 | -9.218127 | NH3+ | 0.04119799
CNT15-NH3+-4 | EST | -9.667435 | -3.644375 | -6.66697 | NH3+ | 0.04119799
CNT15-NH3+-4 | ETA | 3.007478 | 5.254212 | 4.141078 | NH3+ | 0.04119799
CNT15-NH3+-4 | GAN | -8.716244 | -3.329963 | -6.138349 | NH3+ | 0.04119799
CNT15-NH3+-4 | GLN | -7.033494 | -2.025755 | -4.663626 | NH3+ | 0.04119799
CNT15-NH3+-4 | GLU | -40.72387 | -20.10113 | -30.00911 | NH3+ | 0.04119799
CNT15-NH3+-4 | GLY | -7.349799 | -2.392914 | -4.969962 | NH3+ | 0.04119799
CNT15-NH3+-4 | HID | -9.531717 | -4.669971 | -7.000579 | NH3+ | 0.04119799
CNT15-NH3+-4 | HIE | -10.31854 | -5.180293 | -7.656691 | NH3+ | 0.04119799
CNT15-NH3+-4 | HIP | -9.259801 | -2.993542 | -6.161148 | NH3+ | 0.04119799
CNT15-NH3+-4 | ILE | -4.5439 | 4.588592 | 0.1382656 | NH3+ | 0.04119799
CNT15-NH3+-4 | LEU | -5.650228 | -1.098083 | -3.464019 | NH3+ | 0.04119799
CNT15-NH3+-4 | LYS | -1.036521 | 3.484861 | 1.254039 | NH3+ | 0.04119799
CNT15-NH3+-4 | MET | -6.913544 | -2.18905 | -4.473836 | NH3+ | 0.04119799
CNT15-NH3+-4 | PHE | -10.84178 | -4.747663 | -7.915959 | NH3+ | 0.04119799
CNT15-NH3+-4 | PHO | -35.54028 | -11.73607 | -23.05161 | NH3+ | 0.04119799
CNT15-NH3+-4 | PRO | -11.59489 | -4.833372 | -8.194669 | NH3+ | 0.04119799
CNT15-NH3+-4 | SER | -1.29543 | 1.858936 | 0.2685386 | NH3+ | 0.04119799
CNT15-NH3+-4 | THR | -3.202385 | 0.4115574 | -1.440445 | NH3+ | 0.04119799
CNT15-NH3+-4 | TRP | -14.02844 | -7.476319 | -10.89652 | NH3+ | 0.04119799
CNT15-NH3+-4 | TYR | -15.45599 | -7.479419 | -11.46651 | NH3+ | 0.04119799
CNT15-NH3+-4 | VAL | -2.881916 | 0.4986365 | -1.122522 | NH3+ | 0.04119799
CNT15-NH3+-2 | ALA | 0.01268564 | 2.318299 | 1.154025 | NH3+ | 0.02103224
CNT15-NH3+-2 | ARG | -12.51219 | -6.268665 | -9.468963 | NH3+ | 0.02103224
CNT15-NH3+-2 | ASN | -5.943843 | -1.821158 | -3.942922 | NH3+ | 0.02103224
CNT15-NH3+-2 | ASP | -31.8259 | -11.83177 | -21.89159 | NH3+ | 0.02103224
CNT15-NH3+-2 | CHL | -0.5616516 | 1.802654 | 0.5300231 | NH3+ | 0.02103224
CNT15-NH3+-2 | CYM | -26.34238 | -13.45186 | -20.10614 | NH3+ | 0.02103224
CNT15-NH3+-2 | CYS | -2.723619 | -0.02891839 | -1.365804 | NH3+ | 0.02103224
CNT15-NH3+-2 | DGL | -13.97168 | -7.466162 | -10.56905 | NH3+ | 0.02103224
CNT15-NH3+-2 | EST | -9.515371 | -5.204882 | -7.279282 | NH3+ | 0.02103224
CNT15-NH3+-2 | ETA | 1.362437 | 3.40873 | 2.390452 | NH3+ | 0.02103224
CNT15-NH3+-2 | GAN | -7.885236 | 5.067728 | -1.370962 | NH3+ | 0.02103224
CNT15-NH3+-2 | GLN | -7.148173 | -2.819944 | -4.985617 | NH3+ | 0.02103224
CNT15-NH3+-2 | GLU | -36.06552 | -15.59743 | -26.14508 | NH3+ | 0.02103224
CNT15-NH3+-2 | GLY | -6.572363 | -2.301921 | -4.489465 | NH3+ | 0.02103224
CNT15-NH3+-2 | HID | -9.945669 | -5.476358 | -7.703897 | NH3+ | 0.02103224
CNT15-NH3+-2 | HIE | -11.27302 | -6.008745 | -8.587575 | NH3+ | 0.02103224
CNT15-NH3+-2 | HIP | -8.716279 | -5.267434 | -7.007972 | NH3+ | 0.02103224
CNT15-NH3+-2 | ILE | -5.646914 | 4.672205 | -0.2142334 | NH3+ | 0.02103224
CNT15-NH3+-2 | LEU | -5.724633 | -2.562088 | -4.180496 | NH3+ | 0.02103224
CNT15-NH3+-2 | LYS | -3.767832 | 0.1310019 | -1.890574 | NH3+ | 0.02103224
CNT15-NH3+-2 | MET | -6.855846 | -3.676799 | -5.290065 | NH3+ | 0.02103224
CNT15-NH3+-2 | PHE | -11.71961 | -6.249441 | -9.136823 | NH3+ | 0.02103224
CNT15-NH3+-2 | PHO | -55.35557 | -22.92395 | -39.24728 | NH3+ | 0.02103224
CNT15-NH3+-2 | PRO | -12.53568 | -7.866009 | -10.27129 | NH3+ | 0.02103224
CNT15-NH3+-2 | SER | -1.593513 | 0.4011532 | -0.570863 | NH3+ | 0.02103224
CNT15-NH3+-2 | THR | -3.122458 | -0.2620908 | -1.724634 | NH3+ | 0.02103224
CNT15-NH3+-2 | TRP | -15.04994 | -9.576051 | -12.11608 | NH3+ | 0.02103224
CNT15-NH3+-2 | TYR | -17.48227 | -11.09511 | -14.34032 | NH3+ | 0.02103224
CNT15-NH3+-2 | VAL | -4.225219 | -1.240327 | -2.754266 | NH3+ | 0.02103224
CNT15-OH-14 | ALA | 1.33606 | 4.504784 | 3.001684 | OH | 0.140191
CNT15-OH-14 | ARG | -12.39175 | -5.713908 | -9.106641 | OH | 0.140191
CNT15-OH-14 | ASN | -4.511862 | 0.281056 | -2.082671 | OH | 0.140191
CNT15-OH-14 | ASP | -35.26534 | -16.00347 | -25.69296 | OH | 0.140191
CNT15-OH-14 | CHL | -8.534037 | -4.541196 | -6.572906 | OH | 0.140191
CNT15-OH-14 | CYM | -17.32062 | -2.207919 | -9.595424 | OH | 0.140191
CNT15-OH-14 | CYS | -1.211222 | 1.763138 | 0.1971134 | OH | 0.140191
CNT15-OH-14 | DGL | -10.99614 | -2.970201 | -7.10905 | OH | 0.140191
CNT15-OH-14 | EST | -3.449476 | 0.1621979 | -1.570056 | OH | 0.140191
CNT15-OH-14 | ETA | -3.403758 | -0.2104801 | -1.79619 | OH | 0.140191
CNT15-OH-14 | GAN | -2.52392 | 7.353095 | 2.192492 | OH | 0.140191
CNT15-OH-14 | GLN | -6.825641 | -1.340176 | -4.045977 | OH | 0.140191
CNT15-OH-14 | GLU | -26.61395 | -3.268687 | -14.80084 | OH | 0.140191
CNT15-OH-14 | GLY | -3.956496 | 8.903911 | 2.457603 | OH | 0.140191
CNT15-OH-14 | HID | -5.511364 | -0.5563754 | -2.974143 | OH | 0.140191
CNT15-OH-14 | HIE | -6.974622 | -0.4385204 | -3.570829 | OH | 0.140191
CNT15-OH-14 | HIP | -10.98466 | -5.287924 | -8.131113 | OH | 0.140191
CNT15-OH-14 | ILE | -0.973482 | 2.330634 | 0.6786305 | OH | 0.140191
CNT15-OH-14 | LEU | -2.301169 | 1.518712 | -0.2528417 | OH | 0.140191
CNT15-OH-14 | LYS | -7.06311 | -1.475454 | -4.162206 | OH | 0.140191
CNT15-OH-14 | MET | -3.732628 | 0.4230141 | -1.562389 | OH | 0.140191
CNT15-OH-14 | PHE | -3.997809 | -0.3040468 | -2.136248 | OH | 0.140191
CNT15-OH-14 | PHO | -13.85278 | -1.4488 | -7.361891 | OH | 0.140191
CNT15-OH-14 | PRO | -10.53027 | -4.011107 | -7.092599 | OH | 0.140191
CNT15-OH-14 | SER | -0.9775433 | 1.413964 | 0.1900185 | OH | 0.140191
CNT15-OH-14 | THR | -1.523636 | 1.472317 | 0.05429124 | OH | 0.140191
CNT15-OH-14 | TRP | -6.549249 | -2.019629 | -4.339745 | OH | 0.140191
CNT15-OH-14 | TYR | -4.983148 | -0.5882143 | -2.796126 | OH | 0.140191
CNT15-OH-14 | VAL | -0.8468671 | 2.945302 | 1.01882 | OH | 0.140191
CNT15-OH-4 | ALA | -0.7377492 | 0.8857821 | 0.04607119 | OH | 0.03916577
CNT15-OH-4 | ARG | -15.2614 | -10.38852 | -12.72448 | OH | 0.03916577
CNT15-OH-4 | ASN | -5.760362 | -2.577596 | -4.174396 | OH | 0.03916577
CNT15-OH-4 | ASP | -20.86666 | 0.317738 | -9.95415 | OH | 0.03916577
CNT15-OH-4 | CHL | -4.585408 | -1.25903 | -2.840522 | OH | 0.03916577
CNT15-OH-4 | CYM | -20.38311 | -5.300998 | -12.83876 | OH | 0.03916577
CNT15-OH-4 | CYS | -2.78504 | -0.04817236 | -1.456721 | OH | 0.03916577
CNT15-OH-4 | DGL | -13.06496 | -6.498406 | -9.815464 | OH | 0.03916577
CNT15-OH-4 | EST | -7.679319 | -3.77295 | -5.863161 | OH | 0.03916577
CNT15-OH-4 | ETA | -0.2940173 | 2.175514 | 0.8769777 | OH | 0.03916577
CNT15-OH-4 | GAN | -9.545583 | -4.976869 | -7.245828 | OH | 0.03916577
CNT15-OH-4 | GLN | -9.717423 | -3.465428 | -6.686456 | OH | 0.03916577
CNT15-OH-4 | GLU | -27.99172 | -4.799655 | -16.22616 | OH | 0.03916577
CNT15-OH-4 | GLY | -6.040833 | -2.947042 | -4.568029 | OH | 0.03916577
CNT15-OH-4 | HID | -12.15868 | -7.155744 | -9.622714 | OH | 0.03916577
CNT15-OH-4 | HIE | -12.00195 | -7.701038 | -9.95808 | OH | 0.03916577
CNT15-OH-4 | HIP | -13.84908 | -8.748393 | -11.35739 | OH | 0.03916577
CNT15-OH-4 | ILE | -7.56018 | -3.860894 | -5.62587 | OH | 0.03916577
CNT15-OH-4 | LEU | -6.092111 | -3.358932 | -4.767183 | OH | 0.03916577
CNT15-OH-4 | LYS | -6.228891 | -2.127969 | -4.182495 | OH | 0.03916577
CNT15-OH-4 | MET | -8.182594 | -4.230122 | -6.244238 | OH | 0.03916577
CNT15-OH-4 | PHE | -10.41862 | -5.846704 | -8.160145 | OH | 0.03916577
CNT15-OH-4 | PHO | -6.337735 | 0.6016208 | -2.876054 | OH | 0.03916577
CNT15-OH-4 | PRO | -11.51468 | -7.42863 | -9.481886 | OH | 0.03916577
CNT15-OH-4 | SER | -1.969388 | 0.3420336 | -0.7659084 | OH | 0.03916577
CNT15-OH-4 | THR | -4.184525 | -1.296043 | -2.71601 | OH | 0.03916577
CNT15-OH-4 | TRP | -15.94433 | -10.56389 | -13.1938 | OH | 0.03916577
CNT15-OH-4 | TYR | -15.56609 | -9.700998 | -12.51802 | OH | 0.03916577
CNT15-OH-4 | VAL | -4.536832 | -1.337894 | -2.965471 | OH | 0.03916577
CNT15 | ALA | -1.206603 | 1.021145 | -0.07795649 | pristine | 0
CNT15 | ARG | -13.26752 | -8.947973 | -11.16109 | pristine | 0
CNT15 | ASN | -6.695973 | -3.392104 | -5.086596 | pristine | 0
CNT15 | ASP | -1.886332 | 1.455198 | -0.2038789 | pristine | 0
CNT15 | CHL | -2.067327 | 0.04830908 | -1.005446 | pristine | 0
CNT15 | CYM | -2.073237 | 2.014954 | -0.05238011 | pristine | 0
CNT15 | CYS | -2.891988 | -0.1676703 | -1.540658 | pristine | 0
CNT15 | DGL | -12.68027 | -7.477375 | -9.975969 | pristine | 0
CNT15 | EST | -8.553791 | -5.123485 | -6.877583 | pristine | 0
CNT15 | ETA | 0.2037436 | 2.18422 | 1.152313 | pristine | 0
CNT15 | GAN | -10.68037 | -6.538679 | -8.647116 | pristine | 0
CNT15 | GLN | -7.687148 | -3.624966 | -5.635346 | pristine | 0
CNT15 | GLU | -3.709522 | -0.6659239 | -2.257129 | pristine | 0
CNT15 | GLY | -7.039895 | -3.812632 | -5.389789 | pristine | 0
CNT15 | HID | -11.48656 | -6.84024 | -9.043976 | pristine | 0
CNT15 | HIE | -11.50298 | -7.734131 | -9.635133 | pristine | 0
CNT15 | HIP | -12.78189 | -9.033386 | -10.85322 | pristine | 0
CNT15 | ILE | -6.763943 | -3.600988 | -5.176745 | pristine | 0
CNT15 | LEU | -6.264896 | -2.526341 | -4.385597 | pristine | 0
CNT15 | LYS | -5.992676 | -1.316213 | -3.64364 | pristine | 0
CNT15 | MET | -7.08765 | -4.011627 | -5.598729 | pristine | 0
CNT15 | PHE | -10.88656 | -6.892072 | -8.876604 | pristine | 0
CNT15 | PHO | -6.053752 | -1.594013 | -3.855284 | pristine | 0
CNT15 | PRO | -12.58076 | -7.619624 | -10.11846 | pristine | 0
CNT15 | SER | -2.218973 | 0.005783478 | -1.099523 | pristine | 0
CNT15 | THR | -3.777541 | -1.291919 | -2.557833 | pristine | 0
CNT15 | TRP | -16.84894 | -10.22961 | -13.50665 | pristine | 0
CNT15 | TYR | -15.86206 | -10.64095 | -13.34518 | pristine | 0
CNT15 | VAL | -5.243027 | -2.478076 | -3.94147 | pristine | 0

## Comments
Material | Name of the material. Same as in the material description file
Adsorbate | Name of the adsorbate. See biomolecules.pdf and biomolecules-spreadsheet.txt
DF_lower | Lower estimate of the binding free energy
DF_upper | Upper estimate of the binding free energy
DF | Average binding free energy
functionalization | Functionalizing group
wt_pecent | Weight fraction of the functionlized groups
Adsorbate name substitution:
CYM | CYS-
HIP | HIS+